## Profile Calculator
Profile Name: | ProfileSample1
Input Parameters
Profile Phase | Profile Constraints | Input Parameters | [6 empty] | Profile Constraints | AmTech 4300 63Sn/37Pb | AmTech NC-31 LF | AmTech Syntech-LF | Ramp Speed Test | PID Control Test | Custom #1, #2
Preheat | Preheat Start Temp ( deg C ) | 50 | [6 empty] | Preheat Start Temp ( deg C ) | 50 | 50 | 50 | 50 | 171 | 0
| Preheat Start Temp Dwell Time ( sec ) | 20 | [6 empty] | Preheat Start Temp Dwell Time ( sec ) | 20 | 30 | 30 | 30 | 150 | 0
| Preheat Heat Rate ( deg C / sec ) * | 1.5 | [6 empty] | Preheat Heat Rate ( deg C / sec ) * | 1.5 | 1.6 | 1 | 25 | 9 | 1
Soak | Soak Start Temp ( deg C ) | 140 | [6 empty] | Soak Start Temp ( deg C ) | 140 | 85 | 85 | 245 | 180 | 0
| Soak End Target Temp ( deg C ) ** | 183 | [6 empty] | Soak End Target Temp ( deg C ) ** | 183 | 127 | 220 | 245 | 180 | 0
| Soak Dwell Time ( sec ) | 140 | [6 empty] | Soak Dwell Time ( sec ) | 140 | 140 | 140 | 210 | 80 | 0
| Soak Heating Rate ( deg C / sec ) * | 0.3 | [6 empty] | Soak Heating Rate ( deg C / sec ) * | 0.3 | 0.3 | 0.9 | 25 | 9 | 1
Reflow | Solder Melt Temp ( deg C ) | 183 | [6 empty] | Solder Melt Temp ( deg C ) | 183 | 138 | 220 | 50 | 171 | 0
| Melt Temp Overshoot Delta ( deg C ) | 33 | [6 empty] | Overshoot Melt Temp Delta ( deg C ) | 33 | 21 | 25 | 0 | 0 | 0
| Reflow Heating Rate ( deg C / sec ) * | 1.3 | [6 empty] | Reflow Heating Rate ( deg C / sec ) * | 1.3 | 1.3 | 1.3 | 25 | 9 | 1
| Reflow Dwell Time Above Melt Temp ( sec ) | 60 | [6 empty] | Reflow Dwell Time Above Melt Temp ( sec ) | 60 | 60 | 55 | 150 | 80 | 0
Cooldown | Cooldown Rate ( deg C / sec ) * | 1.5 | [6 empty] | Cooldown Rate ( deg C / sec ) * | 1.5 | 0.75 | 1.3 | 25 | 9 | 1
| Cooldown End Temp ( deg C ) | 50 | [6 empty] | Cooldown End Temp ( deg C ) | 50 | 50 | 50 | 50 | 171 | 0
* Rates must be > 0 (deg C / sec )
** Soak Target Temp must be >= Soak Start Temp
Profile Phase | End Times Calculations | End Times (sec)
Preheat | Preheat End Time = IF( Preheat Heat Rate = 0, 0, (Soak Start Temp - Preheat Start Temp) / Preheat Heat Rate ) + Preheat Start Temp Dwell Time | 80
Soak | Soak End Time = Preheat End Time + Soak Dwell Time | 220
Soak End Temp = lesser of: A. Soak End Target Temp, B. Soak Start Temp + (Soak Heating Rate * Soak Dwell Time )
182
Reflow | Reflow End Time = Soak End Time + IF( Reflow Heating Rate = 0, 0, ( Solder Melt Temp - Soak End Temp ) / (Reflow Heating Rate ) ) + Reflow Dwell Time Above Melt Temp | 280.7692
Cooldown | Cooldown End Time = Reflow End Time + IF( Cooldown Rate = 0, 0, ( Solder Melt Temp - Cooldown End Temp ) / Cooldown Rate ) | 369.4359
Profile Phase | Temperature Calculations ( At 10 Second Intervals )
Preheat | IF Time <= Preheat Start Temp Dwell Time, THEN Temp = Preheat Start Temp ELSE IF Time <= Preheat End Time, THEN Temp = lesser of: A. Previous Temp + (Preheat Heat Rate * 10 ) B. Soak Start Temp
Soak | IF Time <= Soak End Time ), THEN Temp = lesser of: A. Previous Temp + ( Soak Heating Rate * 10 ) B. Soak End Target Temp
Reflow | IF Time <= Reflow End Time - ( Overshoot Melt Temp Delta / Reflow Heating Rate ), THEN Temp = lesser of: A. Previous Temp + ( Reflow Heating Rate * 10 ) B. Solder Melt Temp + Overshoot Melt Temp Delta ELSE IF Time <= Reflow End Time, THEN Temp = Previous Temp - ( Reflow Heating Rate * 10 )
Cooldown | IF Time <= Cooldown End Time, THEN Temp = greater of: A. Previous Temp - ( Cooldown Rate * 10 ) B. Cooldown End Temp, ELSE Temp = 0
|  |  | Profile Phase | Time | Temperature | am4300 63Sn/37Pb | NC-31 Low-Temp LF | AmTech Syntech-LF | ramp speed test | PiD Control Test | Custom #1 & #2
|  |  | Preheat | 0 | 50 | 50 | 50 | 50 | 50 | 171 | 0
|  |  | Preheat | 10 | 50 | 50 | 50 | 50 | 50 | 171 | 0
|  |  | Preheat | 20 | 50 | 50 | 50 | 50 | 50 | 171 | 0
|  |  | Preheat | 30 | 65 | 60 | 50 | 50 | 50 | 171 | 0
|  |  | Preheat | 40 | 80 | 73 | 55 | 60 | 245 | 171 | 0
|  |  | Preheat | 50 | 95 | 86 | 70 | 70 | 245 | 171 | 0
|  |  | Preheat | 60 | 110 | 100 | 85 | 80 | 245 | 171 | 0
|  |  | Preheat | 70 | 125 | 113 | 90 | 90 | 245 | 171 | 0
|  |  | Preheat | 80 | 140 | 126 | 95 | 100 | 245 | 171 | 0
|  |  | Soak | 90 | 143 | 140 | 100 | 110 | 245 | 171 | 0
|  |  | Soak | 100 | 146 | 143 | 102 | 120 | 245 | 171 | 0
|  |  | Soak | 110 | 149 | 147 | 105 | 130 | 245 | 171 | 0
|  |  | Soak | 120 | 152 | 150 | 107 | 140 | 245 | 171 | 0
|  |  | Soak | 130 | 155 | 154 | 110 | 149 | 245 | 171 | 0
|  |  | Soak | 140 | 158 | 157 | 112 | 158 | 245 | 171 | 0
|  |  | Soak | 150 | 161 | 161 | 115 | 166 | 245 | 171 | 0
|  |  | Soak | 160 | 164 | 164 | 117 | 175 | 245 | 180 | 0
|  |  | Soak | 170 | 167 | 168 | 120 | 184 | 245 | 180 | 0
|  |  | Soak | 180 | 170 | 171 | 122 | 193 | 245 | 180 | 0
|  |  | Soak | 190 | 173 | 175 | 127 | 201 | 245 | 180 | 0
|  |  | Soak | 200 | 176 | 179 | 132 | 210 | 245 | 180 | 0
|  |  | Soak | 210 | 179 | 183 | 138 | 219 | 245 | 180 | 0
|  |  | Soak | 220 | 182 | 195 | 148 | 230 | 245 | 180 | 0
|  |  | Reflow | 230 | 195 | 207 | 158 | 240 | 245 | 180 | 0
|  |  | Reflow | 240 | 208 | 215 | 160 | 245 | 245 | 171 | 0
|  |  | Reflow | 250 | 216 | 207 | 158 | 240 | 50 | 171 | 0
|  |  | Reflow | 260 | 203 | 195 | 148 | 230 | 50 | 171 | 0
|  |  | Reflow | 270 | 190 | 183 | 138 | 219 | 50 | 171 | 0
|  |  | Reflow | 280 | 177 | 168 | 130 | 212 | 50 | 171 | 0
|  |  | Cooldown | 290 | 162 | 154 | 122 | 205 | 50 | 171 | 0
|  |  | Cooldown | 300 | 147 | 140 | 114 | 198 | 50 | 171 | 0
|  |  | Cooldown | 310 | 132 | 125 | 106 | 191 | 50 | 171 | 0
|  |  | Cooldown | 320 | 117 | 111 | 98 | 184 | 50 | 0 | 0
|  |  | Cooldown | 330 | 102 | 97 | 90 | 177 | 50 | 0 | 0
|  |  | Cooldown | 340 | 87 | 82 | 82 | 157 | 50 | 0 | 0
|  |  | Cooldown | 350 | 72 | 68 | 74 | 137 | 50 | 0 | 0
|  |  | Cooldown | 360 | 57 | 54 | 66 | 117 | 50 | 0 | 0
|  |  | - | 370 | 0 | 0 | 58 | 97 | 50 | 0 | 0
|  |  | - | 380 | 0 | 0 | 0 | 77 | 50 | 0 | 0
|  |  | - | 390 | 0 | 0 | 0 | 57 | 50 | 0 | 0
|  |  | - | 400 | 0 | 0 | 0 | 0 | 0 | 0 | 0
|  |  | - | 410 | 0 | 0 | 0 | 0 | 0 | 0 | 0
|  |  | - | 420 | 0 | 0 | 0 | 0 | 0 | 0 | 0
|  |  | - | 430 | 0 | 0 | 0 | 0 | 0 | 0 | 0
|  |  | - | 440 | 0 | 0 | 0 | 0 | 0 | 0 | 0
|  |  | - | 450 | 0 | 0 | 0 | 0 | 0 | 0 | 0
|  |  | - | 460 | 0 | 0 | 0 | 0 | 0 | 0 | 0
|  |  | - | 470 | 0 | 0 | 0 | 0 | 0 | 0 | 0

## Profile Calculator (2)
Profile Name: | ProfileSample1
Input Parameters
Profile Phase | Profile Constraints | Input Parameters | [6 empty] | Profile Constraints | AmTech 4300 63Sn/37Pb | AmTech NC-31 LF | AmTech Syntech-LF | Ramp Speed Test | PID Control Test | Custom #1, #2
Preheat | Preheat Start Temp ( deg C ) | 50 | [6 empty] | Preheat Start Temp ( deg C ) | 50 | 50 | 50 | 50 | 171 | 0
| Preheat Start Temp Dwell Time ( sec ) | 20 | [6 empty] | Preheat Start Temp Dwell Time ( sec ) | 20 | 30 | 30 | 30 | 150 | 0
| Preheat Heat Rate ( deg C / sec ) * | 1.5 | [6 empty] | Preheat Heat Rate ( deg C / sec ) * | 1.5 | 1.6 | 1 | 25 | 9 | 1
Soak | Soak Start Temp ( deg C ) | 140 | [6 empty] | Soak Start Temp ( deg C ) | 140 | 85 | 85 | 245 | 180 | 0
| Soak End Target Temp ( deg C ) ** | 183 | [6 empty] | Soak End Target Temp ( deg C ) ** | 183 | 127 | 220 | 245 | 180 | 0
| Soak Dwell Time ( sec ) | 140 | [6 empty] | Soak Dwell Time ( sec ) | 140 | 140 | 140 | 210 | 80 | 0
| Soak Heating Rate ( deg C / sec ) * | 0.3 | [6 empty] | Soak Heating Rate ( deg C / sec ) * | 0.3 | 0.3 | 0.9 | 25 | 9 | 1
Reflow | Solder Melt Temp ( deg C ) | 183 | [6 empty] | Solder Melt Temp ( deg C ) | 183 | 138 | 220 | 50 | 171 | 0
| Melt Temp Overshoot Delta ( deg C ) | 33 | [6 empty] | Overshoot Melt Temp Delta ( deg C ) | 33 | 21 | 25 | 0 | 0 | 0
| Reflow Heating Rate ( deg C / sec ) * | 1.3 | [6 empty] | Reflow Heating Rate ( deg C / sec ) * | 1.3 | 1.3 | 1.3 | 25 | 9 | 1
| Reflow Dwell Time Above Melt Temp ( sec ) | 60 | [6 empty] | Reflow Dwell Time Above Melt Temp ( sec ) | 60 | 60 | 55 | 150 | 80 | 0
Cooldown | Cooldown Rate ( deg C / sec ) * | 1.5 | [6 empty] | Cooldown Rate ( deg C / sec ) * | 1.5 | 0.75 | 1.3 | 25 | 9 | 1
| Cooldown End Temp ( deg C ) | 50 | [6 empty] | Cooldown End Temp ( deg C ) | 50 | 50 | 50 | 50 | 171 | 0
* Rates must be > 0 (deg C / sec )
** Soak Target Temp must be >= Soak Start Temp
Profile Phase | End Times Calculations | End Times (sec)
Preheat | Preheat End Time = (Soak Start Temp - Preheat Start Temp) / ( Preheat Heat Rate ) + Preheat Start Temp Dwell Time | 80
Soak | Soak End Time = Preheat End Time + Soak Dwell Time | 220
Soak End Temp = lesser of: A. Soak End Target Temp, B. Soak Start Temp + (Soak Heating Rate * Soak Dwell Time )
182
0
Reflow | Reflow End Time = Soak End Time + ( Solder Melt Temp - Soak End Temp ) / (Reflow Heating Rate ) + Reflow Dwell Time Above Melt Temp | 280.7692
Cooldown | Cooldown End Time = Reflow End Time + ( Solder Melt Temp - Cooldown End Temp ) / Cooldown Rate | 369.4359
Profile Phase | Temperature Calculations ( At 10 Second Intervals )
Preheat | IF Time <= Preheat Start Temp Dwell Time, THEN Temp = Preheat Start Temp ELSE IF Time <= Preheat End Time, THEN Temp = lesser of: A. Previous Temp + (Preheat Heat Rate * 10 ) B. Soak Start Temp
Soak | IF Time <= Soak End Time ), THEN Temp = lesser of: A. Previous Temp + ( Soak Heating Rate * 10 ) B. Soak End Target Temp
Reflow | IF Time <= Reflow End Time - ( Overshoot Melt Temp Delta / Reflow Heating Rate ), THEN Temp = lesser of: A. Previous Temp + ( Reflow Heating Rate * 10 ) B. Solder Melt Temp + Overshoot Melt Temp Delta ELSE IF Time <= Reflow End Time, THEN Temp = Previous Temp - ( Reflow Heating Rate * 10 )
Cooldown | IF Time <= Cooldown End Time, THEN Temp = greater of: A. Previous Temp - ( Cooldown Rate * 10 ) B. Cooldown End Temp, ELSE Temp = 0
|  |  | Profile Phase | Time | Temperature | am4300 63Sn/37Pb | NC-31 Low-Temp LF | AmTech Syntech-LF | ramp speed test | PiD Control Test | Custom #1 & #2
|  |  | Preheat | 0 | 50 | 50 | 50 | 50 | 50 | 171 | 0
|  |  | Preheat | 10 | 50 | 50 | 50 | 50 | 50 | 171 | 0
|  |  | Preheat | 20 | 50 | 50 | 50 | 50 | 50 | 171 | 0
|  |  | Preheat | 30 | 65 | 60 | 50 | 50 | 50 | 171 | 0
|  |  | Preheat | 40 | 80 | 73 | 55 | 60 | 245 | 171 | 0
|  |  | Preheat | 50 | 95 | 86 | 70 | 70 | 245 | 171 | 0
|  |  | Preheat | 60 | 110 | 100 | 85 | 80 | 245 | 171 | 0
|  |  | Preheat | 70 | 125 | 113 | 90 | 90 | 245 | 171 | 0
|  |  | Preheat | 80 | 140 | 126 | 95 | 100 | 245 | 171 | 0
|  |  | Soak | 90 | 143 | 140 | 100 | 110 | 245 | 171 | 0
|  |  | Soak | 100 | 146 | 143 | 102 | 120 | 245 | 171 | 0
|  |  | Soak | 110 | 149 | 147 | 105 | 130 | 245 | 171 | 0
|  |  | Soak | 120 | 152 | 150 | 107 | 140 | 245 | 171 | 0
|  |  | Soak | 130 | 155 | 154 | 110 | 149 | 245 | 171 | 0
|  |  | Soak | 140 | 158 | 157 | 112 | 158 | 245 | 171 | 0
|  |  | Soak | 150 | 161 | 161 | 115 | 166 | 245 | 171 | 0
|  |  | Soak | 160 | 164 | 164 | 117 | 175 | 245 | 180 | 0
|  |  | Soak | 170 | 167 | 168 | 120 | 184 | 245 | 180 | 0
|  |  | Soak | 180 | 170 | 171 | 122 | 193 | 245 | 180 | 0
|  |  | Soak | 190 | 173 | 175 | 127 | 201 | 245 | 180 | 0
|  |  | Soak | 200 | 176 | 179 | 132 | 210 | 245 | 180 | 0
|  |  | Soak | 210 | 179 | 183 | 138 | 219 | 245 | 180 | 0
|  |  | Soak | 220 | 182 | 195 | 148 | 230 | 245 | 180 | 0
|  |  | Reflow | 230 | 195 | 207 | 158 | 240 | 245 | 180 | 0
|  |  | Reflow | 240 | 208 | 215 | 160 | 245 | 245 | 171 | 0
|  |  | Reflow | 250 | 216 | 207 | 158 | 240 | 50 | 171 | 0
|  |  | Reflow | 260 | 203 | 195 | 148 | 230 | 50 | 171 | 0
|  |  | Reflow | 270 | 190 | 183 | 138 | 219 | 50 | 171 | 0
|  |  | Reflow | 280 | 177 | 168 | 130 | 212 | 50 | 171 | 0
|  |  | Cooldown | 290 | 162 | 154 | 122 | 205 | 50 | 171 | 0
|  |  | Cooldown | 300 | 147 | 140 | 114 | 198 | 50 | 171 | 0
|  |  | Cooldown | 310 | 132 | 125 | 106 | 191 | 50 | 171 | 0
|  |  | Cooldown | 320 | 117 | 111 | 98 | 184 | 50 | 0 | 0
|  |  | Cooldown | 330 | 102 | 97 | 90 | 177 | 50 | 0 | 0
|  |  | Cooldown | 340 | 87 | 82 | 82 | 157 | 50 | 0 | 0
|  |  | Cooldown | 350 | 72 | 68 | 74 | 137 | 50 | 0 | 0
|  |  | Cooldown | 360 | 57 | 54 | 66 | 117 | 50 | 0 | 0
|  |  | - | 370 | 0 | 0 | 58 | 97 | 50 | 0 | 0
|  |  | - | 380 | 0 | 0 | 0 | 77 | 50 | 0 | 0
|  |  | - | 390 | 0 | 0 | 0 | 57 | 50 | 0 | 0
|  |  | - | 400 | 0 | 0 | 0 | 0 | 0 | 0 | 0
|  |  | - | 410 | 0 | 0 | 0 | 0 | 0 | 0 | 0
|  |  | - | 420 | 0 | 0 | 0 | 0 | 0 | 0 | 0
|  |  | - | 430 | 0 | 0 | 0 | 0 | 0 | 0 | 0
|  |  | - | 440 | 0 | 0 | 0 | 0 | 0 | 0 | 0
|  |  | - | 450 | 0 | 0 | 0 | 0 | 0 | 0 | 0
|  |  | - | 460 | 0 | 0 | 0 | 0 | 0 | 0 | 0
|  |  | - | 470 | 0 | 0 | 0 | 0 | 0 | 0 | 0